## Sheet1
AzureFilm TPU 85A | [5 empty] | 2024-01-29
For comparison Extrudr Semi-flex 85A | [5 empty] | mytechfun.com
Creeping, raw (measured) values, theoretical distance is 74.5 mm
| No Load | D0 | D1 | D2 | D3 | D4 | D5
AzureFilm 85A | 74.5 | 80.63 | 86.62 | 87.71 | 88.17 | 88.55 | 88.67
Difference between two days
| D1 | D2 | D3 | D4 | D5
AzureFilm 85A | 5.99 | 1.09 | 0.46 | 0.38 | 0.12
Tensile (pulling) test, 4x4 mm min area
max load, kg
|  | Test 1 | Test 2 | Average
| AzureFilm 85A | 16.8 | 16.3 | 16.55
| Extrudr 85A |  |  | 20.95
Length at max load, %
|  | Test 1 | Test 2 | Average
| AzureFilm 85A | 280% | 280% | 280%
| Extrudr 85A |  |  | 260%
Layer adhesion test, 4x4 mm min area
break load, kg
|  | Test 1 | Test 2 | Average
| AzureFilm 85A | 14.2 | 11 | 12.6
| Extrudr 85A |  |  | 17.8
The ring test (bending+compression)
Load 1.25 kg
|  | 0 min | 1 min | 2 min
| AzureFilm 85A | 15.5 | 16.87 | 17.3
| Extrudr 85A | 4.09 | 6.49 | 6.69
Without a load the outer diameter is 50 mm
The ring test (bending+tensile stress)
difference from 50 mm dimension
|  | 0 min | 2 min
| AzureFilm 85A | 8.06 | 8.5
| Extrudr 85A | 2.94 | 3.48
Without a load the outer diameter is 50 mm
Measured values:
|  | 0 min | 2 min
| AzureFilm 85A | 58.06 | 58.5
Washer test, torque after 3 rotations (3mm)
M6 bolt (pitch = 1mm)
|  | Screw torque (Nm) |  | Average |  | Unscrew torque (Nm) |  | Average
|  | Test 1 | Test 2 | Screw |  | Test 1 | Test 2 | Unscrew
| AzureFilm 85A | 1.1 | 1.3 | 1.2 |  | 0.4 | 0.7 | 0.55 | 45.83%
| Extrudr 85A |  |  | 1.95 |  |  |  | 0.7 | 35.9%
Permanent deformation after 30 min without load (default 15 mm):
|  | Test 1 | Test 2 | Average | %
| AzureFilm 85A | 14.19 | 14.18 | 14.185 | 94.57%
| Extrudr 85A |  |  | 13.75 | 91.67%
Temperature test, °C of first deformation
°C
| AzureFilm 85A | 84
| Extrudr 85A | 100
Friction test (load 3.5 kg, 3 legs, pulling load [kg] )
Glass
| T1 | T2 | T3 | Average
AzureFilm 85A | 1.35 | 1.32 | 1.33 | 1.333333
Extrudr 85A | 1.1 | 1.09 | 1.14 | 1.11
Flexibility
| New length | prolongation %
AzureFilm 85A | 224 | 12%
Extrudr 85A | 208 | 4%
Length (prolongation) under 0.5 kg load (no load 200 mm)
measured after 10 seconds