## Sheet1
Polymaker PolyLite test (PLA, PETG, ABS, ASA, PC), MyTechFun, 2022-03-27
RAW DATA:
Creep test C-bending, reference surface [mm] (default 12mm), constant load 1,25 kg
| No Load | Day 0 | Day 1 | Day 2 | Day 3 | Day 4 | Day 5 | D5+1h47°C | Settings:
PLA | 12 | 14.74 | 16.1 | 16.74 | 16.88 | 17.17 | 17.27 | 23.36 | PLA | 210/70°C, 100% cooling
PETG | 12 | 16.36 | 17.34 | 17.3 | 17.34 | 17.4 | 17.56 | 18.04 | PETG | 235/80°C, 15% cooling
ABS | 12 | 15.79 | 16.1 | 16.14 | 16.11 | 16.15 | 16.14 | 16.19 | ABS | 255/100°C, 12% cooling
ASA | 12 | 15.88 | 16.45 | 16.41 | 16.51 | 16.5 | 16.55 | 16.58 | ASA | 250/100°C, 12% cooling
PC | 12 | 15.13 | 15.3 | 15.33 | 15.35 | 15.37 | 15.37 | 15.4 | PC | 260/100°C, 12% cooling
C-bending: Creeping calculated from raw data (difference between two days) | [8 empty] | Tensile test, break load (kg) |  |  |  |  | Layer adhesion test, break load (kg)
| Day 1 | Day 2 | Day 3 | Day 4 | Day 5 | D5+1h47°C |  |  |  | Test 1 | Test 2 | Average (kg) | MPa |  | Test 1 | Test 2 | Average | MPa
PLA | 1.36 | 0.64 | 0.14 | 0.29 | 0.1 | 6.09 |  |  | PLA | 110.6 | 110.6 | 110.6 | 67.811625 | PLA | 72.4 | 71.6 | 72 | 44.145
PETG | 0.98 | -0.04 | 0.04 | 0.06 | 0.16 | 0.48 |  |  | PETG | 100.6 | 100.8 | 100.7 | 61.7416875 | PETG | 72.2 | 76.4 | 74.3 | 45.5551875
ABS | 0.31 | 0.04 | -0.03 | 0.04 | -0.01 | 0.05 |  |  | ABS | 74.8 | 75 | 74.9 | 45.9230625 | ABS | 42.2 | 46 | 44.1 | 27.0388125
ASA | 0.57 | -0.04 | 0.1 | -0.01 | 0.05 | 0.03 |  |  | ASA | 78.2 | 78.4 | 78.3 | 48.0076875 | ASA | 44.8 | 45.2 | 45 | 27.590625
PC | 0.17 | 0.03 | 0.02 | 0.02 | 0 | 0.03 |  |  | PC | 147.8 | 147.8 | 147.8 | 90.619875 | PC | 76.8 | 86.4 | 81.6 | 50.031
[9 empty] | Min area 4x4mm |  |  |  |  | Min area 4x4mm, vertical test specimen
Creep test screw (tightening rotation angle using same torque, average values from 2 angles) | [8 empty] | Bending ISO178 (dist. Between supports 50mm) |  |  |  |  | Shear stress test, break load (kg)
| Day 1 | Day 2 | Day 3 | Day 4 | Day 5 | D5+1h47°C |  |  |  | Load at 2mm | Max load | Deform at max load |  |  | Break kg | MPa
PLA | 25 | 10 | 4.5 | 5.5 | 2.5 | 31 |  |  | PLA | 10.7 | 26.3 | 9 |  | PLA | 149.4 | 37.32155
PETG | 15 | 1 | 3.5 | 6 | 0 | 6 |  |  | PETG | 5.9 | 17.9 | 8.3 |  | PETG | 139 | 34.72353
ABS | 15.5 | 4 | 3 | 2.5 | 0.5 | 2 |  |  | ABS | 6.3 | 18.9 | 8.4 |  | ABS | 131.4 | 32.82498
ASA | 17 | 3 | 2.5 | 4 | 0.5 | 2.5 |  |  | ASA | 6.2 | 19.4 | 9.7 |  | ASA | 144.4 | 36.07251
PC | 8.5 | 1 | 2.5 | 0 | 0 | 0.5 |  |  | PC | 8.5 | 28.3 | 7.9 |  | PC | 212.8 | 53.15948
Area: 2 x Ø 5 mm
Izod impact test, E break in Joules |  |  |  | Torque (twist) test, Nm |  |  |  |  | Temperature test |  |  |  |  | Hardness, Shore D (average from 3)
| dH [mm] | E br [J] | kJ/m² |  | Load at 90° | Max Nm | Approx turns |  |  | Deform °C |  |  |  |  | Shore D
PLA | 22 | 0.10791 | 3.3721875 | PLA | 1.9 | 2 | 0.75 |  | PLA | 54 |  |  |  | PLA | 73
PETG | 20 | 0.0981 | 3.065625 | PETG | 1.4 | 1.6 | 0.75 |  | PETG | 69 |  |  |  | PETG | 70.83333
ABS | 105 | 0.515025 | 16.09453125 | ABS | 1.5 | 1.5 | 0.6 |  | ABS | 79 |  |  |  | ABS | 71
ASA | 69 | 0.338445 | 10.57640625 | ASA | 1.4 | 1.4 | 0.6 |  | ASA | 79 |  |  |  | ASA | 72.66667
PC | 6 | 0.02943 | 0.9196875 | PC | 2.2 | 2.2 | 0.5 |  | PC | 102 |  |  |  | PC | 77.16667