## PolyMax
Polymaker PolyMax test (PLA, PETG, PC), MyTechFun, 2022-04-02
RAW DATA:
Creep test C-bending, reference surface [mm] (default 12mm), constant load 1,25 kg
| No Load | Day 0 | Day 1 | Day 2 | Day 3 | Day 4 | Day 5 | D5+1h47°C | Settings:
PLA | 12 | 15.93 | 17.87 | 18.47 | 18.72 | 19.16 | 19.17 | 37.86 | PLA | 210/70°C, 100% cooling
PETG | 12 | 16.31 | 17.69 | 17.83 | 18.05 | 18.32 | 18.15 | 18.93 | PETG | 235/80°C, 15% cooling
PC | 12 | 14.72 | 15.63 | 15.64 | 15.69 | 15.74 | 15.81 | 15.84 | PC | 260/100°C, 12% cooling
C-bending: Creeping calculated from raw data (difference between two days) | [8 empty] | Tensile test, break load (kg) |  |  |  |  | Layer adhesion test, break load (kg)
| Day 1 | Day 2 | Day 3 | Day 4 | Day 5 | D5+1h47°C |  |  |  | Test 1 | Test 2 | Average (kg) | MPa |  | Test 1 | Test 2 | Average | MPa
PLA | 1.94 | 0.6 | 0.25 | 0.44 | 0.01 | 18.69 |  |  | PLA | 80.8 | 82 | 81.4 | 49.908375 | PLA | 59.6 | 60.4 | 60 | 36.7875
PETG | 1.38 | 0.14 | 0.22 | 0.27 | -0.17 | 0.78 |  |  | PETG | 85.6 | 86 | 85.8 | 52.606125 | PETG | 34.2 | 32.8 | 33.5 | 20.5396875
PC | 0.91 | 0.01 | 0.05 | 0.05 | 0.07 | 0.03 |  |  | PC | 118 | 118.8 | 118.4 | 72.594 | PC | 66.6 | 47.2 | 56.9 | 34.8868125
[9 empty] | Min area 4x4mm |  |  |  |  | Min area 4x4mm, vertical test specimen
Creep test screw (tightening rotation angle using same torque, average values from 2 angles) | [8 empty] | Bending ISO179 (dist. Between supports 50mm) |  |  |  |  | Shear stress test, break load (kg)
| Day 1 | Day 2 | Day 3 | Day 4 | Day 5 | D5+1h47°C |  |  |  | Load at 2mm | Max load | Deform at max load |  |  | Break kg | MPa
PLA | 27.5 | 13.5 | 4 | 0 | 1 | 31 |  |  | PLA | 5.3 | 17.2 | 9 |  | PLA | 125.6 | 31.37609
PETG | 22.5 | 7 | 4.5 | 0 | 0 | 10 |  |  | PETG | 3.5 | 16.9 | 9.9 |  | PETG | 132.2 | 33.02483
PC | 9 | 2 | 1.5 | 0 | 0 | 1.5 |  |  | PC | 7.1 | 24.4 | 10 |  | PC | 182 | 45.46535
Area: 2 x Ø 5 mm
Izod impact test, E break in Joules |  |  |  | Torque (twist) test, Nm |  |  |  |  | Temperature test |  |  |  |  | Hardness, Shore D (average from 3)
| dH [mm] | E br [J] | kJ/m² |  | Load at 90° | Max Nm | Approx turns |  |  | Deform °C |  |  |  |  | Shore D
PLA | 75 | 0.367875 | 11.49609375 | PLA | 1.3 | 1.4 | 1.25 |  | PLA | 52 |  |  |  | PLA | 70.16667
PETG | 31 | 0.152055 | 4.75171875 | PETG | 1.1 | 1.4 | 1.5 |  | PETG | 64 |  |  |  | PETG | 68.5
PC | 209 | 1.025145 | 32.03578125 | PC | 1.7 | 2.3 | 1.4 |  | PC | 91 |  |  |  | PC | 73.33333

## PolyLite-vs-PolyMax
Mechanical test comparison PolyLite vs PolyMax
| PolyLite PLA | PolyMax PLA | PolyLite PETG | PolyMax PETG | PolyLite PC | PolyMax PC
Tensile (kg) | 110.6 | 81.4 | 100.7 | 85.8 | 147.8 | 118.4
Layer adhesion (kg) | 72 | 60 | 74.3 | 33.5 | 81.6 | 56.9
Shear stress (kg) | 149.4 | 125.6 | 139 | 132.2 | 212.8 | 182
Bending 2mm deform (kg) | 10.7 | 5.3 | 5.9 | 3.5 | 8.5 | 7.1
Bending max load (kg) | 26.3 | 17.2 | 17.9 | 16.9 | 28.3 | 24.4
Torque 90° (Nm) | 1.9 | 1.3 | 1.4 | 1.1 | 2.2 | 1.7
Max Torque (Nm) | 2 | 1.4 | 1.6 | 1.4 | 2.2 | 2.3
IZOD impact test kJ/m2 | 3.4 | 11.5 | 3.1 | 4.8 | 0.9 | 32
PolyLite vs PolyMax in percentage
| PolyLite PLA | PolyMax PLA | PolyLite PETG | PolyMax PETG | PolyLite PC | PolyMax PC
Tensile (kg) | 100% | 73.6% | 100% | 85.2% | 100% | 80.11%
Layer adhesion (kg) | 100% | 83.33% | 100% | 45.09% | 100% | 69.73%
Shear stress (kg) | 100% | 84.07% | 100% | 95.11% | 100% | 85.53%
Bending 2mm deform (kg) | 100% | 49.53% | 100% | 59.32% | 100% | 83.53%
Bending max load (kg) | 100% | 65.4% | 100% | 94.41% | 100% | 86.22%
Torque 90° (Nm) | 100% | 68.42% | 100% | 78.57% | 100% | 77.27%
Max Torque (Nm) | 100% | 70% | 100% | 87.5% | 95.65% | 100%
IZOD impact test kJ/m2 | 29.57% | 100% | 64.58% | 100% | 2.812% | 100%