## Sheet1
3D printed GT2 6mm timing belt |  | Materials: | Hardness Shore A
|  |  | 98A | Fillamentum TPU
|  |  | 94A ** | Creality CR-TPU | **hardness unknown, measured value: 93.5A in Durometer review video
|  |  | 85A | AzureFilm
Tensile, pulling test |  |  |  |  | Prolongation: Lengths on given load in mm |  |  | after 1h |  | Max Torque
| Load after 10mm [kg] | Break [kg] | Break length × |  |  | 0,5kg length | 2.5 kg | 2,5 after 1h | back to0,5 kg |  | Max Torque (Nm)
1 wall, 98A | 7 | 23.6 | 2.7 |  | Real GT2 | 89.56 | 89.87 | 90.02 | 89.81 | Real GT2 | 0.6
3 walls, 98A | 18.8 | 29 | 1.4 |  | 85A | 91.97 | 102.75 | 110.54 | 97.79 | 85A | 0.099081
2 walls, 98A, random seams | 12 | 24 | 1.6 |  | 98A | 89.62 | 91.98 | 93.88 | 91.59 | 98A | 0.118701
2 walls, 98A, line seams | 11 | 21.2 | 1.6 |  | 94A | 89.66 | 93.03 | 95.04 | 91.59 | 94A | 0.103986
2 walls, 85A, line seams | 4 | 19 | 6
2 walls, 94A, line seams | 8 | 28 | 2.8 |  |  | 0,5kg length | 0,5+2.5 kg | 0,5+2,5 after 1h | back to 1.25 kg
[5 empty] | Real GT2 | 100% | 100.3% | 100.5% | 100.3%
[5 empty] | 85A | 100% | 111.7% | 120.2% | 106.3%
[5 empty] | 98A | 100% | 102.6% | 104.8% | 102.2%
[5 empty] | 94A | 100% | 103.8% | 106% | 102.2%