## Sheet1
YXPolyer, Nylon | [10 empty] | Settings:
MyTechFun, 2023-07-10 | [10 empty] | Nylon | 260/105°C, 10% cooling, enclosure, glue stick, satin sheet
(in summary table for Patreon supporters, it will be "YXP. Nylon")
RAW DATA:
Creep test C-bending, reference surface [mm] (default 12mm), constant load 1,25 kg
| No Load | Day 0 | Day 1 | Day 2 | Day 3 | Day 4 | Day 5
Nylon | 12 | 26.35 | 64.14 | 77.44 | 85.91 | 91.3 | -
C-bending: Creeping calculated from raw data (difference between two days)
| Day 1 | Day 2 | Day 3 | Day 4
Nylon | 37.79 | 13.3 | 8.47 | 5.39
Tensile test, break load (kg)
| Test 1 | Test 2 | Average (kg) | MPa
Nylon | 51.2 | 51 | 51.1 | 31.3306875
No hole version | 75.2 | 75 | 75.1 | 46.0456875
Min area 4x4mm
Layer adhesion test, break load (kg)
| Test 1 | Test 2 | Average | MPa
Nylon | 67.6 | 65.2 | 66.4 | 40.7115
Min area 4x4mm, vertical test specimen
For graph: | Average (kg)
Tensile break | 51.1
Tensile no hole | 75.1
Layer adhesion | 66.4
Shear stress test, break load (kg)
| Break kg | MPa
Nylon | 136.2 | 34.02407
avg PLA | 140 | 34.97334
avg PETG | 132 | 32.97487
avg ABS | 137 | 34.22392
Area: 2 x Ø 5 mm
Bending. Deformation at given load after 30 sec, (mm)
| 1.25kg | 2.5kg | 5kg | 10kg
Nylon | 1.51 | 3.31 | 8.15 | 0
Bending ISO178 (dist. Between supports 50mm)
More info about bending in next graph
(smaller values are better)
Bending, deformation at given load after 1", 30" and 60"
| 1,25kg 1" | 1,25kg 30" | 1,25kg 60" | 2,5kg 1" | 2,5kg 30" | 2,5kg 60" | 5kg 1" | 5kg 30" | 5kg 60" | 10kg 1" | 10kg 30" | 10kg 60"
Nylon | 1.02 | 1.41 | 1.51 | 2.59 | 3.12 | 3.31 | 5.55 | 7.3 | 8.15
Torque (twist) test, Nm
| Load at 90° | Max Nm | Approx turns
Nylon | 0.6 | 1.3 | 3.5
Izod impact test, E break in Joules
| dH [mm] | E br [J] | kJ/m²
Nylon* | 400 | 1.962 | 61.3125
Avg. PLA |  |  | 5
Avg. PETG |  |  | 4
Avg. ABS |  |  | 16
*The tested object did not break during the test.
Off camera, I lifted the hammer to 400mm, still no break!
Temperature test
Deform °C
Nylon | 182
Avg. PLA | 53
Avg. PETG | 72
Avg. ABS | 92
This is only a 20-minute test,
it is not recommended to use object continuously at this temp.
Current price on Amazon (2023-07-07)
USD
Nylon | 31.99
1,25 kg 2.5 kg 5 kg 10 kg