## testing
Sunlu High Tough Resin (with incl. Standard, ABS Like, PA Like from previoius video), MyTechFun, 2023-08-01
Creep test
Weight fall off after 10 minutes
Tensile test, break load (kg)
| Test 1 | Test 2 | Average (kg) | MPa
High Tough | 43.2 | 42.6 | 42.9 | 26.3030625
ST. 20' | 71 | 66.2 | 68.6 | 42.060375
ABS 20' | 80.6 | 72.8 | 76.7 | 47.0266875
PA 20' | 84.2 | 89.6 | 86.9 | 53.2805625
Min area 4x4mm
Layer adhesion test, break load (kg)
| Test 1 | Test 2 | Average | MPa
High Tough | 38.4 | 39.4 | 38.9 | 23.8505625
ST. 20' | 60.6 | 75 | 67.8 | 41.569875
ABS 20' | 75 | 78.8 | 76.9 | 47.1493125
PA 20' | 82.2 | 80.4 | 81.3 | 49.8470625
Min area 4x4mm, vertical test specimen
Shear stress test, break load (kg)
| Break kg | MPa
High Tough | 85.6 | 21.3837
ST. 20' | 99 | 24.73115
ABS 20' | 129.8 | 32.42529
PA 20' | 120.6 | 30.12704
Area: 2 x Ø 5 mm
Bending. Deformation at given load after 30 sec, (mm)
| 1.25kg | 2.5kg | 5kg | 10kg
High Tough | 2.15 | 5.5 | 0 | 0
ST. 20' | 0.31 | 0.64 | 1.25 | 2.75
ABS 20' | 0.53 | 1.1 | 1.98 | 4.19
PA 20' | 0.74 | 1.26 | 2.03 | 3.76
Bending ISO178 (dist. Between supports 50mm)
More info about bending in next graph
Smaller values are better (less deformation)
Bending, deformation at given load after 1", 30" and 60"
| 1,25kg 1" | 1,25kg 30" | 1,25kg 60" | 2,5kg 1" | 2,5kg 30" | 2,5kg 60" | 5kg 1" | 5kg 30" | 5kg 60" | 10kg 1" | 10kg 30" | 10kg 60"
High Tough | 1.24 | 2.15 | 2.57 | 3.89 | 5.5 | 7 | 10.94
ST. 20' | 0.27 | 0.31 | 0.31 | 0.59 | 0.64 | 0.65 | 1.18 | 1.25 | 1.28 | 2.54 | 2.75 | 2.85
ABS 20' | 0.46 | 0.53 | 0.54 | 1.01 | 1.1 | 1.12 | 1.83 | 1.98 | 2.03 | 3.62 | 4.19 | 4.48
PA 20' | 0.66 | 0.74 | 0.76 | 1.19 | 1.26 | 1.28 | 1.9 | 2.03 | 2.06 | 3.44 | 3.76 | 3.91
Torque (twist) test, Nm
| Load at 90° | Max Nm | Approx turns
High Tough | 0.7 | 1 | 1.2
ST. 20' |  | 0.7 | 0.1
ABS 20' | 1.5 | 1.7 | 0.6
PA 20' | 1.8 | 1.8 | 1
Izod impact test, E break in Joules
| dH [mm] | E br [J] | kJ/m²
High Tough | 19 | 0.093195 | 2.91234375
ST. 20' | 29 | 0.142245 | 4.44515625
ABS 20' |  | 0 | 0
PA 20' | 6 | 0.02943 | 0.9196875
Deform °C
High Tough | soft | 105°C (?) | test up to 180°C
ST. 20' | soft | cracked | test up to 240°C
ABS 20' | softer |  | test up to 240°C
PA 20' | the softest |  | test up to 240°C
(but this was only a 20-minute test,
I do not recommend continuous use at this temperature)
Figure dropping test
Droping 3 times from 2,5m to ceramic tiles:
Broken objects:
Broken pcs
High Tough | 1/4
Standard | 4/4
ABS-Like | 0/4
PA-Like | 4/4
(best if 0/4)
Shrinking test:
| High Tough | Standard | ABS-Like | PA-Like
X | 99.6% | 99.47% | 100.3% | 99.57%
Y | 99.46% | 99.83% | 100.2% | 99.8%
Z | 99.66% | 99.68% | 100.1% | 99.59%
1,25 kg 2.5 kg 5 kg 10 kg

## shrinking
| 2" curing |  |  | 20" curing |  |  |  | 2" curing |  |  | 20" curing
| Standard 2" | ABS-Like 2" | PA-Like 2" | Standard 20" | ABS-Like 20" | PA-Like 20" |  | Standard 2" | ABS-Like 2" | PA-Like 2" | Standard 20" | ABS-Like 20" | PA-Like 20"
X 50 | 49.85 | 50 | 49.81 | 49.79 | 50.04 | 49.81 | X 50 | 99.7% | 100% | 99.62% | 99.58% | 100.1% | 99.62%
Y 50 | 49.9 | 49.98 | 49.86 | 49.84 | 49.99 | 49.71 | Y 50 | 99.8% | 99.96% | 99.72% | 99.68% | 99.98% | 99.42%
Z 50 | 49.86 | 50.17 | 50.02 | 49.86 | 50.14 | 49.84 | Z 50 | 99.72% | 100.3% | 100% | 99.72% | 100.3% | 99.68%
X 20 | 19.87 | 20.04 | 20.03 | 19.89 | 20.05 | 19.86 | X 20 | 99.35% | 100.2% | 100.2% | 99.45% | 100.2% | 99.3%
Y 20 | 19.97 | 20.09 | 19.99 | 20 | 20.07 | 20.02 | Y 20 | 99.85% | 100.4% | 99.95% | 100% | 100.4% | 100.1%
Z 20 | 20.06 | 20.25 | 20.17 | 20.07 | 20.18 | 20.13 | Z 20 | 100.3% | 101.2% | 100.9% | 100.4% | 100.9% | 100.6%
D 10 X Hor | 9.62 | 10.1 | 10.05 | 10.11 | 10.09 | 10 | D 10 X Hor | 96.2% | 101% | 100.5% | 101.1% | 100.9% | 100%
D 10 Y Hor* | 9.59 | 9.49 | 9.35 | 9.49 | 9.46 | 9.39 | D 10 Y Hor* | 95.9% | 94.9% | 93.5% | 94.9% | 94.6% | 93.9%
D 10 X Vert | 10 | 9.98 | 9.92 | 10.04 | 9.99 | 9.82 | D 10 X Vert | 100% | 99.8% | 99.2% | 100.4% | 99.9% | 98.2%
D 10 Z Vert | 9.9 | 9.91 | 9.86 | 9.9 | 9.88 | 9.77 | D 10 Z Vert | 99% | 99.1% | 98.6% | 99% | 98.8% | 97.7%
*Elephant foot included in measuring - not used in calculation for Y
| Standard | ABS-Like | PA-Like
X | 99.47% | 100.3% | 99.57%
Y | 99.83% | 100.2% | 99.8%
Z | 99.68% | 100.1% | 99.59%