## Sheet1
| Prusament PETG V0, PETG-CF | [10 empty] | Settings:
| MyTechFun, 2023-09-06 | [10 empty] | PETG-V0 | 230/90°C | brass nozzle | 0,4 mm
| Test object on Printables: |  | https://www.printables.com/model/465670-mytechfun-test-objects | [8 empty] | PETG-CF | 265/90°C | hardened steel nozzle (Nozzle-X)
[12 empty] | PETG | 250/90°C | brass nozzle
| RAW DATA: | [10 empty] | Print settings are preset values in PrusaSlicer for these filaments
Creep test C-bending, reference surface [mm] (default 12mm), constant load 1,25 kg
|  | No Load | Day 0 | Day 1 | Day 2 | Day 3 | Day 4 | Day 5 | Day 6
| PETG-V0 | 12 | 15.12 | 16.05 | 16.72 | 16.93 | 17.09 | 17.26 | 17.35
| PETG-CF | 12 | 14.94 | 15.75 | 16.08 | 16.39 | 16.62 | 16.71 | 16.73
| PETG | 12 | 16.06 | 18.63 | 19.35 | 19.95 | 20.21 | 20.35 | 20.48
C-bending: Creeping calculated from raw data (difference between two days)
|  | Day 1 | Day 2 | Day 3 | Day 4 | Day 5 | Day 6
| PETG-V0 | 0.93 | 0.67 | 0.21 | 0.16 | 0.17 | 0.09
| PETG-CF | 0.81 | 0.33 | 0.31 | 0.23 | 0.09 | 0.02
| PETG | 2.57 | 0.72 | 0.6 | 0.26 | 0.14 | 0.13
Tensile test, break load (kg)
|  | Test 1 | Test 2 | Average (kg) | MPa
| PETG-V0 | 55.4 | 50.5 | 52.95 | 32.46496875
| PETG-CF | 75.1 | 74.7 | 74.9 | 45.9230625 | 41.45%
* | PETG |  |  | 77.8 | 47.701125
Min area 4x4mm
*from old video
Layer adhesion test, break load (kg)
|  | Test 1 | Test 2 | Average | MPa
| PETG-V0 | 23.6 | 18.5 | 21.05 | 12.90628125 | -30.87%
| PETG-CF | 26.9 | 34 | 30.45 | 18.66965625
* | PETG |  |  | 31.9 | 19.5586875
Min area 4x4mm, vertical test specimen
*from old video
Shear stress test, break load (kg)
|  | Break kg | MPa
| PETG-V0 | 116.6 | 29.1278
| PETG-CF | 124.8 | 31.17624
* | PETG | 120.2 | 30.02711
Area: 2 x Ø 5 mm
*from old video
Bending. Deformation at given load after 30 sec, (mm)
|  | 1.25kg | 2.5kg | 5kg | 10kg
| PETG-V0 | 0.32 | 0.66 | 1.29 | 2.98
| PETG-CF | 0.27 | 0.53 | 1.04 | 2.49
| PETG | 0.45 | 0.88 | 1.7 | 3.77
Bending ISO178 (dist. Between supports 50mm)
More info about bending in next graph
(smaller values are better)
Bending, deformation at given load after 1", 30" and 60"
|  | 1,25kg 1" | 1,25kg 30" | 1,25kg 60" | 2,5kg 1" | 2,5kg 30" | 2,5kg 60" | 5kg 1" | 5kg 30" | 5kg 60" | 10kg 1" | 10kg 30" | 10kg 60"
| PETG-V0 | 0.32 | 0.32 | 0.33 | 0.65 | 0.66 | 0.66 | 1.28 | 1.29 | 1.3 | 2.8 | 2.98 | 3.04
| PETG-CF | 0.26 | 0.27 | 0.27 | 0.53 | 0.53 | 0.53 | 1.01 | 1.04 | 1.05 | 2.28 | 2.49 | 2.59
| PETG | 0.44 | 0.45 | 0.46 | 0.87 | 0.88 | 0.88 | 1.67 | 1.7 | 1.71 | 3.61 | 3.77 | 3.83
Torque (twist) test, Nm
|  | Load at 90° | Max Nm | Approx turns
| PETG-V0 | 0.9 | 0.9 | 0.3
| PETG-CF | 0.8 | 1.1 | 1
* | PETG | 1 | 1.3
*from old video
Izod impact test, E break in Joules
|  | dH [mm] | E br [J] | kJ/m²
| PETG-V0 | 18 | 0.08829 | 2.7590625 | -5.263%
| PETG-CF | 19 | 0.093195 | 2.91234375
* | PETG |  |  | 3.5
*from old video
Temperature test
Deform °C
| PETG-V0 | 66
| PETG-CF | 65
| PETG | 66
This is only a 15-minute test,
it is not recommended to use object continuously at this temp.
| Hardness (Shore D) |  |  |  | average
|  | 1 | 2 | 3 | Shore D
| PETG-V0 | 70.5 | 70.5 | 71 | 70.66667
| PETG-CF | 72 | 72 | 71 | 71.66667
| PETG | 73 | 72.5 | 73 | 72.83333
Measured perpendicular to printed layers.
Price (in EU, but for relative comparison)
USD
| PETG-V0 | 54.99
| PETG-CF | 54.99
| PETG | 28.5
@2023-08-31
1,25 kg 2.5 kg 5 kg 10 kg