## Sheet1
JLCPCB CNC machining services, material comparison
| Aluminium 6061 | Aluminium 7075 | Brass H59（CuZn39Pb2 DIN） | Copper T2 | Stainless Steel 304 (for reference)
Comment | Most common aluminum alloy, it has high strength-to-weight ratio, excellent machinability, and good corrosion resistance. | Strong mechanical properties. It has excellent fatigue properties, high strength-to-weight ratio and hardness comparable to steels. | good machinability and excellent electrical conductivity. It is often used in low-friction, decorative and functional applications. Good corrosion resistance. | Good electrical and thermal conductivity, corrosion resistance, widely used in electrical industries.
Tensile strength, MPa | 276 | 503 | 294 | 205 | 515
Modulus of Elasticity, GPa | 68.9 | 71.7 | 102 | 130 | 193
Thermal conductivity, W/(mK) | 167 | 130 | 113 | 394 | 31.7
Melting point, °C | 582 – 652 | 477 – 635 | 880-895 | 1083
Max working temperature, °C |  |  | 730 – 820 |  | 925
Hardness (Brinell) | 95 | 150 | 37,0 - 155 | 35 - 40 | 175
Density, kg/m3 | 2720 | 2800 | 8600 | 8960 | 7850
Price for 2 holders, USD | 30.78 | 31,72 (21,32 final price) | 60.8 | 68.7 | 50.39 | <= 3D printed SLM
Price, hook, USD | 22.52 | 22.59 | 25.82 | 27.33 | 8 | <= 3D printed SLM
Price, hook reupload, USD | 13.85 | 13.94 | 16.8 | 16.53
Price, hook invoice, USD | 8.6 | 8.69 | 10.55 | 9.89 | 8,26 (inv. 3D prt)
Sources:
Comments, tensile strength: | jlcpcb.com
Aluminum (both): | https://www.kloecknermetals.com/blog/7075-aluminum-vs-6061-aluminum/#:~:text=Both%206061%20aluminum%20and%207075,better%20choice%20for%20certain%20applications.
Brass: | https://www.cnclathing.com/guide/understanding-h59-brass-and-h62-brass-h59-vs-h62-brass-whats-the-difference-cnclathing | https://batz-burgel.com/metallhandel/lieferant-messing/cw612n/
https://batz-burgel.com/metallhandel/lieferant-messing/cw612n/
Copper: | https://www.seamless-steeltube.com/quality-13079676-din-ecu-58-pure-copper-seamless-tube-with-great-conductivity-in-electricity-and-heat?tclid=ec_ads&k=seamless+copper+tube
https://www.bedra.com/en/products/bedraelas/electronic-wire/e-cu-58/
Steel:
Density: | https://kg-m3.com/
Hook test (3x3mm, 8mm from center)
Max load (kg)
Alu 6061 | 46.8 | break
Alu 7075 | 63.8 | break
Brass | 62.8 | break
Copper | 51.4 | deform
Stainless Steel | 201.8 | deform
PLA | 11.6 | deform