## Sheet1
Hard CF
Extrudr TPU |  |  |  | Hard |  | 2023-12-20
|  |  |  | Medium |  | mytechfun.com
Semi soft
Creeping, raw (measured) values, theoretical distance is 74.5 mm
| No Load | D0 | D1 | D2 | D3 | D4 | D5 | D6
Hard CF | 74.5 | 74.71 | 75.05 | 75.14 | 75.23 | 75.23 | 75.26 | 75.27
Hard | 74.5 | 74.92 | 76.36 | 76.5 | 76.52 | 76.72 | 76.79 | 76.81
Medium | 74.5 | 75.71 | 77.52 | 77.85 | 78.02 | 78.33 | 78.47 | 78.51
Semi soft | 74.5 | 77.11 | 81.18 | 81.48 | 81.75 | 81.95 | 82.28 | 82.45
Difference between two days
| D1 | D2 | D3 | D4 | D5 | D6
Hard CF | 0.34 | 0.09 | 0.09 | 0 | 0.03 | 0.01
Hard | 1.44 | 0.14 | 0.02 | 0.2 | 0.07 | 0.02
Medium | 1.81 | 0.33 | 0.17 | 0.31 | 0.14 | 0.04
Semi soft | 4.07 | 0.3 | 0.27 | 0.2 | 0.33 | 0.17
Tensile (pulling) test, 4x4 mm min area
max load, kg
|  | Test 1 | Test 2 | Average
| Hard CF | 55.1 | 53.7 | 54.4
| Hard | 38.1 | 36 | 37.05
| Medium | 34.6 | 35 | 34.8
| Semi soft | 20.7 | 21.2 | 20.95
Length at max load, %
|  | Test 1 | Test 2 | Average
| Hard CF | 120% | 120% | 120%
| Hard | 180% | 180% | 180%
| Medium | 200% | 200% | 200%
| Semi soft | 260% | 260% | 260%
Layer adhesion test, 4x4 mm min area
break load, kg
|  | Test 1 | Test 2 | Average
| Hard CF | 27.2 | 25.3 | 26.25
| Hard | 26.8 | 21.2 | 24
| Medium | 23.2 | 25.1 | 24.15
| Semi soft | 17.2 | 18.4 | 17.8
The ring test (bending+compression)
Load 1.25 kg
|  | 0 min | 1 min | 2 min
| Hard CF | 0.46 | 0.59 | 0.62
| Hard | 0.88 | 1.38 | 1.48
| Medium | 1.19 | 1.95 | 2.04
| Semi soft | 4.09 | 6.49 | 6.69
Without a load the outer diameter is 50 mm
The ring test (bending+tensile stress)
difference from 50 mm dimension
|  | 0 min | 2 min
| Hard CF | 0.55 | 0.56
| Hard | 0.61 | 0.8
| Medium | 1.25 | 1.41
| Semi soft | 2.94 | 3.48
Without a load the outer diameter is 50 mm
Measured values:
|  | 0 min | 2 min
| Hard CF | 50.55 | 50.56
| Hard | 50.61 | 50.8
| Medium | 51.25 | 51.41
| Semi soft | 52.94 | 53.48
Washer test, torque after 3 rotations (3mm)
M6 bolt (pitch = 1mm)
|  | Screw torque (Nm) |  | Average |  | Unscrew torque (Nm) |  | Average
|  | Test 1 | Test 2 | Screw |  | Test 1 | Test 2 | Unscrew
| Hard CF | 3.9 | 4.3 | 4.1 |  | 1.6 | 1.8 | 1.7 | 41.46%
| Hard | 2.6 | 2.9 | 2.75 |  | 1.3 | 1.5 | 1.4 | 50.91%
| Medium | 3.4 | 3.4 | 3.4 |  | 1.9 | 1.6 | 1.75 | 51.47%
| Semi soft | 2 | 1.9 | 1.95 |  | 0.7 | 0.7 | 0.7 | 35.9%
Permanent deformation after 20 min without load (default 15 mm):
|  | Test 1 | Test 2 | Average | %
| Hard CF | 13.66 | 13.73 | 13.695 | 91.3%
| Hard | 13.25 | 13.1 | 13.175 | 87.83%
| Medium | 13.36 | 13.36 | 13.36 | 89.07%
| Semi soft | 13.74 | 13.76 | 13.75 | 91.67%
Temperature test, °C of first deformation
°C
| Hard CF | 150
| Hard | 120
| Medium | 110
| Semi soft | 100
Friction test (load 3.5 kg, 3 legs, pulling load [kg] )
Desk
| T1 | T2 | T3 | Average
Hard CF | 0.73 | 0.72 | 0.69 | 0.7133333
Hard | 0.93 | 0.81 | 0.88 | 0.8733333
Medium | 0.79 | 0.78 | 0.73 | 0.7666667
Semi soft | 0.79 | 0.88 | 0.86 | 0.8433333
Glass
| T1 | T2 | T3 | Average
Hard CF | 0.72 | 0.72 | 0.74 | 0.7266667
Hard | 0.77 | 0.76 | 0.78 | 0.77
Medium | 0.73 | 0.73 | 0.7 | 0.72
Semi soft | 1.1 | 1.09 | 1.14 | 1.11
Floor (laminate flooring)
| T1 | T2 | T3 | Average
Hard CF | 0.72 | 0.78 | 0.72 | 0.74
Hard | 0.62 | 0.63 | 0.67 | 0.64
Medium | 0.8 | 0.87 | 0.78 | 0.8166667
Semi soft | 1.05 | 1.12 | 1.27 | 1.146667