## Sheet1
JAMG HE PLA vs PETG | [10 empty] | Settings: |  | max speed
MyTechFun, 2024-01-05 | [8 empty] | Hi-Speed PLA+ |  | PLA+ | 220/60°C | 300 mm/s
Test object on Printables: |  | https://www.printables.com/model/465670-mytechfun-test-objects | [8 empty] | PETG | 250/90°C | 200 mm/s
Printed on Creality K1
RAW DATA:
Creep test C-bending, reference surface [mm] (default 12mm), constant load 1,25 kg
| No Load | Day 0 | Day 1 | Day 2 | Day 3 | Day 4 | Day 5
PLA+ | 12 | 15.99 | 21.25 | 23.56 | 25.11 | 26.42 | 27.82
PETG | 12 | 20.79 | 21.89 | 23.12 | 23.4 | 23.86 | 24.08
C-bending: Creeping calculated from raw data (difference between two days)
| Day 1 | Day 2 | Day 3 | Day 4 | Day 5
PLA+ | 5.26 | 2.31 | 1.55 | 1.31 | 1.4
PETG | 1.1 | 1.23 | 0.28 | 0.46 | 0.22
Tensile test, break load (kg)
| Test 1 | Test 2 | Average (kg) | MPa
PLA+ | 87.3 | 79.8 | 83.55 | 51.22659375
PETG | 92.3 | 78 | 85.15 | 52.20759375
Min area 4x4mm
Layer adhesion test, break load (kg)
| Test 1 | Test 2 | Average | MPa
PLA+ | 44 | 41.1 | 42.55 | 26.08846875
PETG | 54.5 | 54.7 | 54.6 | 33.476625
Min area 4x4mm, vertical test specimen
Shear stress test, break load (kg)
| Break kg | MPa
PLA+ | 153.7 | 38.39574
PETG | 155.3 | 38.79543
Area: 2 x Ø 5 mm
Bending. Deformation at given load after 30 sec, (mm)
| 1.25kg | 2.5kg | 5kg | 10kg
PLA+ | 0.29 | 0.53 | 1 | 2.06
PETG | 0.35 | 0.72 | 1.39 | 2.86
Bending ISO178 (dist. Between supports 50mm)
More info about bending in next graph
(smaller values are better)
Bending, deformation at given load after 1", 30" and 60"
| 1,25kg 1" | 1,25kg 30" | 1,25kg 60" | 2,5kg 1" | 2,5kg 30" | 2,5kg 60" | 5kg 1" | 5kg 30" | 5kg 60" | 10kg 1" | 10kg 30" | 10kg 60"
PLA+ | 0.28 | 0.29 | 0.29 | 0.52 | 0.53 | 0.54 | 0.98 | 1 | 1.01 | 1.98 | 2.06 | 2.09
PETG | 0.34 | 0.35 | 0.35 | 0.71 | 0.72 | 0.72 | 1.37 | 1.39 | 1.39 | 2.8 | 2.86 | 2.88
Torque (twist) test, Nm
| Load at 90° | Max Nm | Approx turns
PLA+ | 1.2 | 1.5 | 1
PETG | 0.9 | 1 | 0.7
Izod impact test, E break in Joules
| dH [mm] | E br [J] | kJ/m²
PLA+ | 23 | 0.112815 | 3.52546875 | (aver 4,3)
PETG | 16 | 0.07848 | 2.4525 | (aver 3.0)
Temperature test
Deform °C
PLA+ | 53
PETG | 70
PLA started to deform earlier, but then stopped with deforming
at the end of test (108°C) PETG was softer compared to PLA
This is only a 15-minute test,
it is not recommended to use object continuously at this temp.
Friction test on glass: (for comparison with TPU)
| T1 | T2 | T3 | Average
PLA+ | 0.29 | 0.3 | 0.29 | 0.2933333
PETG | 0.24 | 0.23 | 0.24 | 0.2366667
95A (TPU) |  |  |  | 0.96
Pulling force (kg) with 3.5 kg load
Price / 1kg (USD)
USD
PLA+ | 15
PETG | 12
1,25 kg 2.5 kg 5 kg 10 kg