## Sheet1
eSun PLA GF vs CF | [10 empty] | Settings:
MyTechFun, 2024-02-16 | [10 empty] | GF | 220/45°C
Test object on Printables: |  | https://www.printables.com/model/465670-mytechfun-test-objects | [8 empty] | CF | 220/45°C
Printed on BambuLab X1C (cool plate)
RAW DATA:
Creep test C-bending, reference surface [mm] (default 12mm), constant load 1,25 kg
| No Load | Day 0 | Day 1 | Day 2 | Day 3 | Day 4 | Day 5
GF | 12 | 13.68 | 14.27 | 14.43 | 14.6 | 14.7 | 14.79
CF | 12 | 13.84 | 14.73 | 15.22 | 15.52 | 15.81 | 16.09
C-bending: Creeping calculated from raw data (difference between two days)
| Day 1 | Day 2 | Day 3 | Day 4 | Day 5
GF | 0.59 | 0.16 | 0.17 | 0.1 | 0.09
CF | 0.89 | 0.49 | 0.3 | 0.29 | 0.28
Tensile test, break load (kg)
| Test 1 | Test 2 | Average (kg) | MPa
GF | 75 | 74 | 74.5 | 45.6778125
CF | 82.8 | 78.8 | 80.8 | 49.5405
Min area 4x4mm
Layer adhesion test, break load (kg)
| Test 1 | Test 2 | Average | MPa
GF | 18.7 | 16.4 | 17.55 | 10.76034375
CF | 35.8 | 32.2 | 34 | 20.84625
Min area 4x4mm, vertical test specimen
Shear stress test, break load (kg)
| Break kg | MPa
GF | 173.4 | 43.31698
CF | 178.8 | 44.66596
Area: 2 x Ø 5 mm
Bending. Deformation at given load after 30 sec, (mm)
| 1.25kg | 2.5kg | 5kg | 10kg
GF | 0.18 | 0.34 | 0.62 | 1.24
CF | 0.15 | 0.3 | 0.61 | 1.38
Bending ISO178 (dist. Between supports 50mm)
More info about bending in next graph
(smaller values are better)
Bending, deformation at given load after 1", 30" and 60"
| 1,25kg 1" | 1,25kg 30" | 1,25kg 60" | 2,5kg 1" | 2,5kg 30" | 2,5kg 60" | 5kg 1" | 5kg 30" | 5kg 60" | 10kg 1" | 10kg 30" | 10kg 60"
GF | 0.19 | 0.18 | 0.19 | 0.32 | 0.34 | 0.34 | 0.61 | 0.62 | 0.63 | 1.19 | 1.24 | 1.26
CF | 0.14 | 0.15 | 0.15 | 0.3 | 0.3 | 0.31 | 0.59 | 0.61 | 0.62 | 1.26 | 1.38 | 1.4
Torque (twist) test, Nm
| Load at 90° | Max Nm | Approx turns
GF | 1.3 | 1.3 | 0.5
CF | 1.3 | 1.4 | 1
GF broke suddenly after half rotations
Izod impact test, E break in Joules
| dH [mm] | E br [J] | kJ/m²
GF | 24 | 0.11772 | 3.67875
CF | 26 | 0.12753 | 3.9853125
Temperature test
Deform °C
GF | 65
CF | 65
This is only a 15-minute test,
it is not recommended to use object continuously at this temp.
1,25 kg 2.5 kg 5 kg 10 kg