## Sheet1
BambuLab PLA Basic, Tough, CF | [10 empty] | Settings:
MyTechFun, 2024-02-20 | [10 empty] | Basic | 220/60°C
Test object on Printables: |  | https://www.printables.com/model/465670-mytechfun-test-objects | [8 empty] | Tough | 220/60°C
[11 empty] | CF | 230/60°C
RAW DATA: | [10 empty] | Printed on BambuLab X1C textured PEI
Creep test C-bending, reference surface [mm] (default 12mm), constant load 1,25 kg
| No Load | Day 0 | Day 1 | Day 2 | Day 3 | Day 4 | Day 5
Basic | 12 | 15.23 | 17.12 | 18.55 | 19.47 | 19.86 | 20.3
Tough | 12 | 15.17 | 17.15 | 18.25 | 19.16 | 19.63 | 20.16
CF | 12 | 13.56 | 14.25 | 14.63 | 14.76 | 14.89 | 15.09
C-bending: Creeping calculated from raw data (difference between two days)
| Day 1 | Day 2 | Day 3 | Day 4 | Day 5
Basic | 1.89 | 1.43 | 0.92 | 0.39 | 0.44
Tough | 1.98 | 1.1 | 0.91 | 0.47 | 0.53
CF | 0.69 | 0.38 | 0.13 | 0.13 | 0.2
Tensile test, break load (kg)
| Test 1 | Test 2 | Average (kg) | MPa
Basic | 82.4 | 83.3 | 82.85 | 50.79740625
Tough | 88.2 | 84.1 | 86.15 | 52.82071875
CF | 78.1 | 82.1 | 80.1 | 49.1113125
Min area 4x4mm
Layer adhesion test, break load (kg)
| Test 1 | Test 2 | Average | MPa
Basic | 46.9 | 43.1 | 45 | 27.590625
Tough | 55.2 | 52.6 | 53.9 | 33.0474375
CF | 38 | 35.3 | 36.65 | 22.47103125
Min area 4x4mm, vertical test specimen
Shear stress test, break load (kg)
| Break kg | MPa
Basic | 161.2 | 40.26931
Tough | 158 | 39.46992
CF | 167.4 | 41.81813
Area: 2 x Ø 5 mm
Bending. Deformation at given load after 30 sec, (mm)
| 1.25kg | 2.5kg | 5kg | 10kg
Basic | 0.26 | 0.52 | 0.98 | 1.97
Tough | 0.28 | 0.51 | 0.96 | 1.92
CF | 0.16 | 0.35 | 0.65 | 1.36
Bending ISO178 (dist. Between supports 50mm)
More info about bending in next graph
(smaller values are better)
Bending, deformation at given load after 1", 30" and 60"
| 1,25kg 1" | 1,25kg 30" | 1,25kg 60" | 2,5kg 1" | 2,5kg 30" | 2,5kg 60" | 5kg 1" | 5kg 30" | 5kg 60" | 10kg 1" | 10kg 30" | 10kg 60"
Basic | 0.25 | 0.26 | 0.26 | 0.52 | 0.52 | 0.53 | 0.96 | 0.98 | 0.98 | 1.93 | 1.97 | 1.98
Tough | 0.27 | 0.28 | 0.28 | 0.5 | 0.51 | 0.51 | 0.95 | 0.96 | 0.96 | 1.87 | 1.92 | 1.94
CF | 0.16 | 0.16 | 0.16 | 0.33 | 0.35 | 0.35 | 0.63 | 0.65 | 0.66 | 1.31 | 1.36 | 1.37
Torque (twist) test, Nm
| Load at 90° | Max Nm | Approx turns
Basic | 1.3 | 1.3 | 0.8
Tough | 1.5 | 1.5 | 0.8
CF | 1.1 | 1.1 | 0.6
Izod impact test, E break in Joules
| dH [mm] | E br [J] | kJ/m²
Basic | 179 | 0.877995 | 27.43734375
Tough | 114 | 0.55917 | 17.4740625
CF | 66 | 0.32373 | 10.1165625
Temperature test
Deform °C
Basic | 52
Tough | 52
CF | 61
This is only a 15-minute test,
it is not recommended to use object continuously at this temp.
Price / 1kg (USD)
USD
Basic | 28
Tough | 29 | (discontinued)
CF | 35
1,25 kg 2.5 kg 5 kg 10 kg