## Sheet1
|  | 3D printer: | Prt.temp. | Flow
BambuLab TPU 95A HF |  | X1C | 230°C | 12 mm3/s |  | 2024-02-28
Qidi TPU 95A HF |  | X-Max 3 | 230°C | 10 mm3/s |  | mytechfun.com
BambuLab default settings in BambuStudio. Qidi: generic TPU, flow calculated from 120 mm/s speed (120*0,4*0,2 mm)
Creeping, raw (measured) values, theoretical distance is 74.5 mm
| No Load | D0 | D1 | D2 | D3 | D4 | D5
BambuLab | 74.5 | 77.26 | 81.17 | 81.96 | 82.25 | 82.55 | 82.7
Qidi | 74.5 | 76.31 | 79.67 | 79.93 | 80.12 | 80.4 | 80.73
Difference between two days
| D1 | D2 | D3 | D4 | D5
BambuLab | 3.91 | 0.79 | 0.29 | 0.3 | 0.15
Qidi | 3.36 | 0.26 | 0.19 | 0.28 | 0.33
Tensile (pulling) test, 4x4 mm min area
max load, kg
|  | Test 1 | Test 2 | Average
| BambuLab | 40.2 | 35.3 | 37.75
| Qidi | 40.4 | 38.2 | 39.3
Length at max load, %
|  | Test 1 | Test 2 | Average
| BambuLab | 340% | 360% | 350%
| Qidi | 340% | 340% | 340%
100% means "no change", 200% = 2x bigger
Layer adhesion test, 4x4 mm min area
break load, kg
|  | Test 1 | Test 2 | Average
| BambuLab | 24.8 | 20.8 | 22.8
| Qidi | 30.1 | 31.8 | 30.95
The ring test (bending+compression)
Load 1.25 kg
|  | 0 min | 1 min | 2 min
| BambuLab | 3.52 | 4.94 | 5.28
| Qidi | 3.01 | 3.95 | 4.18
Without a load the outer diameter is 50 mm
The ring test (bending+tensile stress)
difference from 50 mm dimension
|  | 0 min | 2 min
| BambuLab | 2.81 | 3.1
| Qidi | 2.29 | 2.75
Without a load the outer diameter is 50 mm
Measured values:
|  | 0 min | 2 min
| BambuLab | 52.81 | 53.1
| Qidi | 52.29 | 52.75
Washer test, torque after 3 rotations (3mm)
M6 bolt (pitch = 1mm)
|  | Screw torque (Nm) |  | Average |  | Unscrew torque (Nm) |  | Average
|  | Test 1 | Test 2 | Screw |  | Test 1 | Test 2 | Unscrew
| BambuLab | 2.1 | 2.4 | 2.25 |  | 0.8 | 1 | 0.9 | 40%
| Qidi | 3.1 | 3.3 | 3.2 |  | 1.4 | 1.6 | 1.5 | 46.88%
Permanent deformation after 30 min without load (default 15 mm):
|  | Test 1 | Test 2 | Average | %
| BambuLab | 13.99 | 13.92 | 13.955 | 93.03%
| Qidi | 13.93 | 14.01 | 13.97 | 93.13%
Temperature test, °C of first deformation
°C
| BambuLab | 86
| Qidi | 95
Friction test (load 3.5 kg, 3 legs, pulling load [kg] )
Glass |  |  |  |  | Average
| T1 | T2 | T3 | T4 | [kg]
BambuLab | 0.76 | 0.76 | 0.77 | 0.74 | 0.7575
Qidi | 0.87 | 0.91 | 0.9 | 0.87 | 0.8875
Flexibility
| Prolongation [mm] | prolongation %
BambuLab | 8 | 4%
Qidi | 7 | 3.5%
Length (prolongation) under 0.5 kg load (no load 200 mm)
measured after 30 seconds
Hardness of 3D printed object, Shore A |  |  |  | Average
| T1 | T2 | T3 | Shore A
BambuLab | 95 | 94.5 | 94 | 94.5
Qidi | 97 | 95.5 | 96 | 96.16667
Measured perpendicular to layers (top layer)