## Sheet1
YXPolyer PC-CF vs PA-CF15 | [10 empty] | Settings:
MyTechFun, 2024-03-24 | [8 empty] | YXPolyer PC-CF |  | PC | 270/110°C | Flow 12 mm³/s, textured PEI+glue stick, fan 10-40%
Test object on Printables: |  | https://www.printables.com/model/465670-mytechfun-test-objects | [6 empty] | YXPolyer PA-CF15 |  | Nylon | 270/100°C | Flow 8 mm³/s, textured PEI+glue stick, fan 10-30%
Printed on BambuLab X1C
RAW DATA:
Creep test C-bending, reference surface [mm] (default 12mm), constant load 1,25 kg
| No Load | Day 0 | Day 1 | Day 2 | Day 3 | Day 4 | Day 5
PC | 12 | 13.48 | 13.64 | 13.64 | 13.68 | 13.66 | 13.68
Nylon | 12 | 16.08 | 19.35 | 20.74 | 22.01 | 22.87 | 23.53
C-bending: Creeping calculated from raw data (difference between two days)
| Day 1 | Day 2 | Day 3 | Day 4 | Day 5
PC | 0.16 | 0 | 0.04 | -0.02 | 0.02
Nylon | 3.27 | 1.39 | 1.27 | 0.86 | 0.66
Tensile test, break load (kg)
| Test 1 | Test 2 | Average (kg) | MPa
PC | 100.8 | 102 | 101.4 | 62.170875
Nylon | 98.6 | 96.3 | 97.45 | 59.74903125
Min area 4x4mm
Layer adhesion test, break load (kg)
| Test 1 | Test 2 | Average | MPa
PC | 42.7 | 41.9 | 42.3 | 25.9351875
Nylon | 56.1 | 54.4 | 55.25 | 33.87515625
Min area 4x4mm, vertical test specimen
Shear stress test, break load (kg)
| Break kg | MPa
PC | 163.2 | 40.76893
Nylon | 172.1 | 42.99223
Area: 2 x Ø 5 mm
Bending. Deformation at given load after 30 sec, (mm)
| 1.25kg | 2.5kg | 5kg | 10kg
PC | 0.2 | 0.37 | 0.71 | 1.43
Nylon | 0.55 | 0.99 | 1.81 | 4.04
Bending ISO178 (dist. Between supports 50mm)
More info about bending in next graph
(smaller values are better)
Bending, deformation at given load after 1", 30" and 60"
| 1,25kg 1" | 1,25kg 30" | 1,25kg 60" | 2,5kg 1" | 2,5kg 30" | 2,5kg 60" | 5kg 1" | 5kg 30" | 5kg 60" | 10kg 1" | 10kg 30" | 10kg 60"
PC | 0.19 | 0.2 | 0.2 | 0.37 | 0.37 | 0.37 | 0.69 | 0.71 | 0.71 | 1.41 | 1.43 | 1.44
Nylon | 0.47 | 0.55 | 0.57 | 0.92 | 0.99 | 1.02 | 1.57 | 1.81 | 1.88 | 3.45 | 4.04 | 4.32
Torque (twist) test, Nm
| Load at 90° | Max Nm | Approx turns
PC | 1.3 | 1.3 | 0.5
Nylon | 1 | 2.1 | 1.5
Izod impact test, E break in Joules
| dH [mm] | E br [J] | kJ/m²
PC | 36 | 0.17658 | 5.518125
Nylon | 103 | 0.505215 | 15.78796875
Temperature test
Deform °C
PC | 110
Nylon | 196
This is only a 15-minute test,
it is not recommended to use object continuously at this temp.
1,25 kg 2.5 kg 5 kg 10 kg