## Sheet1
Flashforge PETG, PETG Pro, PETG-CF | [10 empty] | Settings:
MyTechFun, 2024-05-30 | [10 empty] | PETG | 240/85°C | Flow: 12 mm³/s, 0.4mm brass nozzle
Test object on Printables: |  | https://www.printables.com/model/465670-mytechfun-test-objects | [8 empty] | PETG Pro | 240/85°C | Flow: 12 mm³/s, 0.4mm brass nozzle
[11 empty] | PETG-CF | 240/85°C | Flow: 12 mm³/s, 0.6mm hardened steel nozzle
RAW DATA: | [10 empty] | Printed on Flashforge Adventurer 5M Pro
Creep test C-bending, reference surface [mm] (default 12mm), constant load 1,25 kg
| No Load | Day 0 | Day 1 | Day 2 | Day 3 | Day 4 | Day 5
PETG | 12 | 17.62 | 18.76 | 19.31 | 19.6 | 19.81 | 20
PETG Pro | 12 | 16.77 | 17.74 | 18.15 | 18.4 | 18.55 | 18.66
PETG-CF | 12 | 14.67 | 14.93 | 15.11 | 15.22 | 15.38 | 15.46
C-bending: Creeping calculated from raw data (difference between two days)
| Day 1 | Day 2 | Day 3 | Day 4 | Day 5
PETG | 1.14 | 0.55 | 0.29 | 0.21 | 0.19
PETG Pro | 0.97 | 0.41 | 0.25 | 0.15 | 0.11
PETG-CF | 0.26 | 0.18 | 0.11 | 0.16 | 0.08
Tensile test, break load (kg)
| Test 1 | Test 2 | Average (kg) | MPa
PETG | 44.8 | 47.6 | 46.2 | 28.326375
PETG Pro | 66.2 | 65.6 | 65.9 | 40.4049375
PETG-CF | 50.5 | 49.8 | 50.15 | 30.74821875
Min area 4x4mm
Layer adhesion test, break load (kg)
| Test 1 | Test 2 | Average | MPa
PETG | 26.9 | 29.2 | 28.05 | 17.19815625
PETG Pro | 26.6 | 29 | 27.8 | 17.044875
PETG-CF | 38.9 | 41.8 | 40.35 | 24.73959375
Min area 4x4mm, vertical test specimen
Shear stress test, break load (kg)
| Break kg | MPa
PETG | 132.7 | 33.14973
PETG Pro | 121.3 | 30.3019
PETG-CF | 135.6 | 33.87418
Area: 2 x Ø 5 mm
Bending. Deformation at given load after 30 sec, (mm)
| 1.25kg | 2.5kg | 5kg | 10kg
PETG | 0.48 | 0.93 | 1.82 | 3.85
PETG Pro | 0.4 | 0.82 | 1.59 | 3.23
PETG-CF | 0.3 | 0.59 | 1.14 | 2.49
Bending ISO178 (dist. Between supports 50mm)
More info about bending in next graph
(smaller values are better)
Bending, deformation at given load after 1", 30" and 60"
| 1,25kg 1" | 1,25kg 30" | 1,25kg 60" | 2,5kg 1" | 2,5kg 30" | 2,5kg 60" | 5kg 1" | 5kg 30" | 5kg 60" | 10kg 1" | 10kg 30" | 10kg 60"
PETG | 0.46 | 0.48 | 0.48 | 0.92 | 0.93 | 0.93 | 1.79 | 1.82 | 1.82 | 3.71 | 3.85 | 3.9
PETG Pro | 0.39 | 0.4 | 0.4 | 0.82 | 0.82 | 0.82 | 1.57 | 1.59 | 1.59 | 3.16 | 3.23 | 3.25
PETG-CF | 0.3 | 0.3 | 0.31 | 0.58 | 0.59 | 0.59 | 1.12 | 1.14 | 1.15 | 2.39 | 2.49 | 2.52
Torque (twist) test, Nm
| Load at 90° | Max Nm | Approx turns
PETG | 0.6 | 1.1 | 1
PETG Pro | 1.1 | 1.4 | 1
PETG-CF | 1.2 | 1.5 | 0.75
Izod impact test, E break in Joules
| dH [mm] | E br [J] | kJ/m²
PETG | 13 | 0.063765 | 1.99265625
PETG Pro | 17 | 0.083385 | 2.60578125
PETG-CF | 25 | 0.122625 | 3.83203125
Temperature test
Deform °C
PETG | 68
PETG Pro | 64
PETG-CF | 75
This is only a 15-minute test,
it is not recommended to use object continuously at this temp.
1,25 kg 2.5 kg 5 kg 10 kg