## Sheet1
Flashforge ABS, ABS Pro, ASA | [10 empty] | Settings:
MyTechFun, 2024-05-30 | [10 empty] | ABS | 240/100°C | Flow: 15 mm³/s, 0.4mm brass nozzle
Test object on Printables: |  | https://www.printables.com/model/465670-mytechfun-test-objects | [8 empty] | ABS-Pro | 240/100°C | Flow: 15 mm³/s, 0.4mm brass nozzle
[11 empty] | ASA | 260/105°C | Flow: 12 mm³/s, 0.4mm brass nozzle
RAW DATA: | [10 empty] | Printed on Flashforge Adventurer 5M Pro
Creep test C-bending, reference surface [mm] (default 12mm), constant load 1,25 kg
| No Load | Day 0 | Day 1 | Day 2 | Day 3 | Day 4 | Day 5
ABS | 12 | 15.95 | 16.39 | 16.62 | 16.77 | 16.82 | 16.87
ABS-Pro | 12 | 16.9 | 17.52 | 17.86 | 18.14 | 18.3 | 18.44
ASA | 12 | 16.13 | 16.76 | 17.09 | 17.31 | 17.47 | 17.6
C-bending: Creeping calculated from raw data (difference between two days)
| Day 1 | Day 2 | Day 3 | Day 4 | Day 5
ABS | 0.44 | 0.23 | 0.15 | 0.05 | 0.05
ABS-Pro | 0.62 | 0.34 | 0.28 | 0.16 | 0.14
ASA | 0.63 | 0.33 | 0.22 | 0.16 | 0.13
Tensile test, break load (kg)
| Test 1 | Test 2 | Average (kg) | MPa
ABS | 64.1 | 61.6 | 62.85 | 38.53490625
ABS-Pro | 47.9 | 49.3 | 48.6 | 29.797875
ASA | 58.4 | 58.7 | 58.55 | 35.89846875
Min area 4x4mm
Layer adhesion test, break load (kg)
| Test 1 | Test 2 | Average | MPa
ABS | 24.7 | 19.9 | 22.3 | 13.6726875
ABS-Pro | 20.1 | 21.7 | 20.9 | 12.8143125
ASA | 37.1 | 38.7 | 37.9 | 23.2374375
Min area 4x4mm, vertical test specimen
Shear stress test, break load (kg)
| Break kg | MPa
ABS | 133.3 | 33.29962
ABS-Pro | 117.3 | 29.30267
ASA | 140.2 | 35.02331
Area: 2 x Ø 5 mm
Bending. Deformation at given load after 30 sec, (mm)
| 1.25kg | 2.5kg | 5kg | 10kg
ABS | 0.34 | 0.71 | 1.37 | 2.98
ABS-Pro | 0.42 | 0.84 | 1.62 | 3.93
ASA | 0.38 | 0.75 | 1.43 | 3.08
Bending ISO178 (dist. Between supports 50mm)
More info about bending in next graph
(smaller values are better)
Bending, deformation at given load after 1", 30" and 60"
| 1,25kg 1" | 1,25kg 30" | 1,25kg 60" | 2,5kg 1" | 2,5kg 30" | 2,5kg 60" | 5kg 1" | 5kg 30" | 5kg 60" | 10kg 1" | 10kg 30" | 10kg 60"
ABS | 0.33 | 0.34 | 0.35 | 0.7 | 0.71 | 0.71 | 1.35 | 1.37 | 1.37 | 2.76 | 2.98 | 3.07
ABS-Pro | 0.4 | 0.42 | 0.42 | 0.83 | 0.84 | 0.84 | 1.58 | 1.62 | 1.63 | 3.42 | 3.93 | 4.13
ASA | 0.37 | 0.38 | 0.38 | 0.74 | 0.75 | 0.75 | 1.4 | 1.43 | 1.43 | 2.81 | 3.08 | 3.17
Torque (twist) test, Nm
| Load at 90° | Max Nm | Approx turns
ABS | 1.1 | 1.1 | 0.8
ABS-Pro | 1 | 1 | 0.8
ASA | 1.3 | 1.3 | 0.75
Izod impact test, E break in Joules
| dH [mm] | E br [J] | kJ/m²
ABS | 124 | 0.60822 | 19.006875
ABS-Pro | 46 | 0.22563 | 7.0509375
ASA | 109 | 0.534645 | 16.70765625
Temperature test
Deform °C
ABS | 87
ABS-Pro | 87
ASA | 91
This is only a 15-minute test,
it is not recommended to use object continuously at this temp.
Shrinking
default 80 mm in horizontal direction
| length (mm) | in %
PETG | 79.94 | 0.075%
PETG Pro | 79.96 | 0.05%
PETG-CF | 79.99 | 0.0125%
ABS | 79.72 | 0.35%
ABS-Pro | 79.72 | 0.35%
ASA | 79.74 | 0.325%
Less shrinking = better dimensional accuracy and less warping
1,25 kg 2.5 kg 5 kg 10 kg