## Sheet1
Settings:
AzureFilm ABS Prime vs ASA Prime | [10 empty] | ABS | 260/90°C | Flow: 20 mm³/s, 0.4mm nozzle
MyTechFun, 2024-08-25 | [10 empty] | ASA | 255/90°C
Test object on Printables: |  | https://www.printables.com/model/465670-mytechfun-test-objects | [8 empty] | Printed on BambuLab X1C, Engineering plate + glue stick
RAW DATA:
Creep test C-bending, reference surface [mm] (default 12mm), constant load 1,25 kg
| No Load | 0 | 1 | 2 | 3 | 4 | 5
ABS | 12 | 16.76 | 18.01 | 18.45 | 18.67 | 18.89 | 18.98
ASA | 12 | 16.32 | 17.18 | 17.51 | 17.65 | 17.65 | 17.67
The difference between 2 days:
| 1 | 2 | 3 | 4 | 5
ABS | 1.25 | 0.44 | 0.22 | 0.22 | 0.09
ASA | 0.86 | 0.33 | 0.14 | 0 | 0.02
Tensile test, break load (kg)
| Test 1 | Test 2 | Average (kg) | MPa
ABS | 67.8 | 66.1 | 66.95 | 41.04871875
ASA | 62.8 | 63.2 | 63 | 38.626875
Min area 4x4mm
Layer adhesion test, break load (kg)
| Test 1 | Test 2 | Average | MPa
ABS | 19.8 | 20.1 | 19.95 | 12.23184375
ASA | 20 | 23.6 | 21.8 | 13.366125
Min area 4x4mm, vertical test specimen
Layer adhesion test with too low part cooling
| Test 1 | Test 2 | Average | MPa
ABS | 17.5 | 19.9 | 18.7 | 11.4654375
ASA | 18.8 | 12.9 | 15.85 | 9.71803125
Min area 4x4mm, vertical test specimen
Shear stress test, break load (kg)
HORIZONTAL
| Break kg | MPa
ABS | 114.2 | 28.52826
ASA | 114.8 | 28.67814
Area: 2 x Ø 5 mm
VERTICAL
| Break kg | MPa
ABS | 39.7 | 9.917441
ASA | 36.1 | 9.018127
Area: 2 x Ø 5 mm
Bending. Deformation at given load after 30 sec, (mm)
| 1.25kg | 2.5kg | 5kg | 10kg
ABS | 0.43 | 0.84 | 1.6 | 3.37
ASA | 0.39 | 0.79 | 1.53 | 3.16
Bending ISO178 (dist. Between supports 50mm)
More info about bending in next graph
(smaller values are better)
Bending, deformation at given load after 1", 30" and 60"
| 1,25kg 1" | 1,25kg 30" | 1,25kg 60" | 2,5kg 1" | 2,5kg 30" | 2,5kg 60" | 5kg 1" | 5kg 30" | 5kg 60" | 10kg 1" | 10kg 30" | 10kg 60"
ABS | 0.43 | 0.43 | 0.43 | 0.83 | 0.84 | 0.84 | 1.59 | 1.6 | 1.61 | 3.18 | 3.37 | 3.46
ASA | 0.39 | 0.39 | 0.39 | 0.78 | 0.79 | 0.8 | 1.52 | 1.53 | 1.54 | 3.05 | 3.16 | 3.2
Torque (twist) test, Nm
HORIZONTAL
| Load at 90° | Max Nm | Approx turns
ABS | 1 | 1.4 | 1.5
ASA | 1.1 | 1.4 | 1.5
VERTICAL (layer adhesion is important)
| Load at 90° | Max Nm | Approx turns
ABS | - | 0.9 | 0.1
ASA | - | 1.2 | 0.1
Izod impact test, E break in Joules
| dH [mm] | E br [J] | kJ/m²
ABS | 102 | 0.50031 | 15.6346875
ASA | 107 | 0.524835 | 16.40109375
Temperature test
Deform °C
ABS | 94
ASA | 94
This is only a 15-minute test,
it is not recommended to use object continuously at this temp.
1,25 kg 2.5 kg 5 kg 10 kg